## Dataset
Mw | Ratio | T | pH | Shape | SA/V | LA_type | Time | degradation amount
62.5 | 0.5 | 37 | 7.4 | 1 | 0.001635628 | 0 | 0 | 0
62.5 | 0.5 | 37 | 7.4 | 1 | 0.001635628 | 0 | 2 | 0.05
62.5 | 0.5 | 37 | 7.4 | 1 | 0.001635628 | 0 | 4 | 0.09
62.5 | 0.5 | 37 | 7.4 | 1 | 0.001635628 | 0 | 6 | 0.1
62.5 | 0.5 | 37 | 7.4 | 1 | 0.001635628 | 0 | 8 | 0.2
62.5 | 0.5 | 37 | 7.4 | 1 | 0.001635628 | 0 | 10 | 0.3
62.5 | 0.5 | 37 | 7.4 | 1 | 0.001635628 | 0 | 12 | 0.51
62.5 | 0.5 | 37 | 7.4 | 1 | 0.001635628 | 0 | 14 | 0.66
62.5 | 0.5 | 37 | 7.4 | 1 | 0.001635628 | 0 | 16 | 0.8
62.5 | 0.5 | 37 | 7.4 | 1 | 0.001635628 | 0 | 18 | 1.01
62.5 | 0.5 | 37 | 7.4 | 1 | 0.001635628 | 0 | 20 | 1.21
97.5 | 0.75 | 37 | 7.4 | 1 | 0.001635628 | 0 | 0 | 0
97.5 | 0.75 | 37 | 7.4 | 1 | 0.001635628 | 0 | 2 | 0.02
97.5 | 0.75 | 37 | 7.4 | 1 | 0.001635628 | 0 | 4 | 0.03
97.5 | 0.75 | 37 | 7.4 | 1 | 0.001635628 | 0 | 6 | 0.06
97.5 | 0.75 | 37 | 7.4 | 1 | 0.001635628 | 0 | 8 | 0.1
97.5 | 0.75 | 37 | 7.4 | 1 | 0.001635628 | 0 | 10 | 0.15
97.5 | 0.75 | 37 | 7.4 | 1 | 0.001635628 | 0 | 12 | 0.21
97.5 | 0.75 | 37 | 7.4 | 1 | 0.001635628 | 0 | 14 | 0.26
97.5 | 0.75 | 37 | 7.4 | 1 | 0.001635628 | 0 | 16 | 0.33
97.5 | 0.75 | 37 | 7.4 | 1 | 0.001635628 | 0 | 18 | 0.37
97.5 | 0.75 | 37 | 7.4 | 1 | 0.001635628 | 0 | 20 | 0.44
406.7 | 0.1 | 37 | 7.3 | 2 | 0.003305702 | 1 | 0 | 0
406.7 | 0.1 | 37 | 7.3 | 2 | 0.003305702 | 1 | 4 | 3.06
406.7 | 0.1 | 37 | 7.3 | 2 | 0.003305702 | 1 | 8 | 9.03
406.7 | 0.1 | 37 | 7.3 | 2 | 0.003305702 | 1 | 20 | 23.84
406.7 | 0.1 | 37 | 7.3 | 2 | 0.003305702 | 1 | 26 | 46.55
406.7 | 0.1 | 37 | 7.3 | 2 | 0.003305702 | 1 | 34 | 55.37
406.7 | 0.1 | 37 | 7.3 | 2 | 0.003305702 | 1 | 37 | 67.13
406.7 | 0.1 | 37 | 7.3 | 2 | 0.003305702 | 1 | 40 | 69.26
320.1 | 0.3 | 37 | 7.3 | 2 | 0.003305702 | 1 | 0 | 0
320.1 | 0.3 | 37 | 7.3 | 2 | 0.003305702 | 1 | 4 | 3
320.1 | 0.3 | 37 | 7.3 | 2 | 0.003305702 | 1 | 8 | 5.38
320.1 | 0.3 | 37 | 7.3 | 2 | 0.003305702 | 1 | 20 | 5.69
320.1 | 0.3 | 37 | 7.3 | 2 | 0.003305702 | 1 | 26 | 9.24
320.1 | 0.3 | 37 | 7.3 | 2 | 0.003305702 | 1 | 34 | 16.34
320.1 | 0.3 | 37 | 7.3 | 2 | 0.003305702 | 1 | 45 | 23.13
233.5 | 0.5 | 37 | 7.3 | 2 | 0.003305702 | 1 | 0 | 0
233.5 | 0.5 | 37 | 7.3 | 2 | 0.003305702 | 1 | 4 | 3
233.5 | 0.5 | 37 | 7.3 | 2 | 0.003305702 | 1 | 8 | 3.24
233.5 | 0.5 | 37 | 7.3 | 2 | 0.003305702 | 1 | 20 | 7.61
233.5 | 0.5 | 37 | 7.3 | 2 | 0.003305702 | 1 | 26 | 21.39
233.5 | 0.5 | 37 | 7.3 | 2 | 0.003305702 | 1 | 34 | 32.36
233.5 | 0.5 | 37 | 7.3 | 2 | 0.003305702 | 1 | 45 | 43.01
146.9 | 0.7 | 37 | 7.3 | 2 | 0.003305702 | 1 | 0 | 0
146.9 | 0.7 | 37 | 7.3 | 2 | 0.003305702 | 1 | 4 | 2.96
146.9 | 0.7 | 37 | 7.3 | 2 | 0.003305702 | 1 | 8 | 3.77
146.9 | 0.7 | 37 | 7.3 | 2 | 0.003305702 | 1 | 20 | 16.53
146.9 | 0.7 | 37 | 7.3 | 2 | 0.003305702 | 1 | 26 | 35.7
146.9 | 0.7 | 37 | 7.3 | 2 | 0.003305702 | 1 | 34 | 49.69
146.9 | 0.7 | 37 | 7.3 | 2 | 0.003305702 | 1 | 45 | 59.63
159 | 0.194 | 37 | 7.3 | 3 | 0.00010556 | 0 | 0 | 0
159 | 0.194 | 37 | 7.3 | 3 | 0.00010556 | 0 | 30 | 29.88
159 | 0.194 | 37 | 7.3 | 3 | 0.00010556 | 0 | 60 | 71.88
159 | 0.194 | 37 | 7.3 | 3 | 0.00010556 | 0 | 90 | 78.92
159 | 0.194 | 37 | 7.3 | 3 | 0.00010556 | 0 | 120 | 89.29
159 | 0.194 | 37 | 7.3 | 3 | 0.00010556 | 0 | 150 | 97.56
159 | 0.194 | 37 | 7.3 | 3 | 0.00010556 | 0 | 180 | 100
37.3 | 0.5 | 37 | 7.4 | 1 | 0.033345926 | 0 | 0 | 0
37.3 | 0.5 | 37 | 7.4 | 1 | 0.033345926 | 0 | 1 | 7.75
37.3 | 0.5 | 37 | 7.4 | 1 | 0.033345926 | 0 | 4 | 9.06
37.3 | 0.5 | 37 | 7.4 | 1 | 0.033345926 | 0 | 7 | 11.31
37.3 | 0.5 | 37 | 7.4 | 1 | 0.033345926 | 0 | 10 | 12.01
37.3 | 0.5 | 37 | 7.4 | 1 | 0.033345926 | 0 | 14 | 15.76
37.3 | 0.5 | 37 | 7.4 | 1 | 0.033345926 | 0 | 21 | 19.7
37.3 | 0.5 | 37 | 7.4 | 1 | 0.033345926 | 0 | 42 | 24.1
34.3 | 0.5 | 37 | 7.4 | 1 | 0.033345926 | 0 | 0 | 0
34.3 | 0.5 | 37 | 7.4 | 1 | 0.033345926 | 0 | 1 | 4.07
34.3 | 0.5 | 37 | 7.4 | 1 | 0.033345926 | 0 | 4 | 8.34
34.3 | 0.5 | 37 | 7.4 | 1 | 0.033345926 | 0 | 7 | 11.31
34.3 | 0.5 | 37 | 7.4 | 1 | 0.033345926 | 0 | 10 | 14.87
34.3 | 0.5 | 37 | 7.4 | 1 | 0.033345926 | 0 | 14 | 15.18
34.3 | 0.5 | 37 | 7.4 | 1 | 0.033345926 | 0 | 21 | 19.55
34.3 | 0.5 | 37 | 7.4 | 1 | 0.033345926 | 0 | 28 | 31.93
34.3 | 0.5 | 37 | 7.4 | 1 | 0.033345926 | 0 | 42 | 65.71
34.3 | 0.5 | 37 | 7.4 | 1 | 0.033345926 | 0 | 56 | 71.41
34.3 | 0.5 | 37 | 7.4 | 1 | 0.033345926 | 0 | 70 | 85.16
62.5 | 0.85 | 37 | 7.3 | 1 | 0.000663918 | 0 | 0 | 0
62.5 | 0.85 | 37 | 7.3 | 1 | 0.000663918 | 0 | 28 | 5.26
62.5 | 0.85 | 37 | 7.3 | 1 | 0.000663918 | 0 | 49 | 7.89
62.5 | 0.85 | 37 | 7.3 | 1 | 0.000663918 | 0 | 90 | 28.95
62.5 | 0.85 | 37 | 7.3 | 1 | 0.000663918 | 0 | 120 | 50
62.5 | 0.85 | 37 | 7.3 | 1 | 0.000663918 | 0 | 150 | 75
62.5 | 0.85 | 37 | 7.3 | 1 | 0.000663918 | 0 | 180 | 100
86.5 | 0.75 | 37 | 7.3 | 1 | 0.000663918 | 0 | 0 | 0
86.5 | 0.75 | 37 | 7.3 | 1 | 0.000663918 | 0 | 28 | 7.28
86.5 | 0.75 | 37 | 7.3 | 1 | 0.000663918 | 0 | 49 | 10.17
86.5 | 0.75 | 37 | 7.3 | 1 | 0.000663918 | 0 | 120 | 40.68
57.5 | 0.5 | 37 | 7.3 | 1 | 0.000663918 | 0 | 0 | 0
57.5 | 0.5 | 37 | 7.3 | 1 | 0.000663918 | 0 | 14 | 25
57.5 | 0.5 | 37 | 7.3 | 1 | 0.000663918 | 0 | 28 | 50
62.5 | 0.5 | 37 | 7.4 | 4 | 1 | 0 | 0 | 0
62.5 | 0.5 | 37 | 7.4 | 4 | 1 | 0 | 14 | 50
62.5 | 0.5 | 37 | 7.4 | 4 | 1 | 0 | 28 | 90
62.5 | 0.5 | 37 | 7.4 | 4 | 1 | 0 | 49 | 100
99 | 1 | 37 | 7.4 | 4 | 0.053433866 | 0 | 0 | 0
99 | 1 | 37 | 7.4 | 4 | 0.053433866 | 0 | 7 | 10
99 | 1 | 37 | 7.4 | 4 | 0.053433866 | 0 | 14 | 15
99 | 1 | 37 | 7.4 | 4 | 0.053433866 | 0 | 30 | 25
99 | 1 | 37 | 7.4 | 4 | 0.053433866 | 0 | 60 | 35
99 | 1 | 37 | 7.4 | 4 | 0.053433866 | 0 | 90 | 45
99 | 1 | 37 | 7.4 | 2 | 0 | 0 | 0 | 0
37.9 | 0.5 | 37 | 7.4 | 4 | 0.024956665 | 0 | 0 | 0
37.9 | 0.5 | 37 | 7.4 | 4 | 0.024956665 | 0 | 3 | 1.45
37.9 | 0.5 | 37 | 7.4 | 4 | 0.024956665 | 0 | 5 | 1.94
37.9 | 0.5 | 37 | 7.4 | 4 | 0.024956665 | 0 | 7 | 4.89
37.9 | 0.5 | 37 | 7.4 | 4 | 0.024956665 | 0 | 13 | 8.12
37.9 | 0.5 | 37 | 7.4 | 4 | 0.024956665 | 0 | 20 | 12.9
37.9 | 0.5 | 37 | 7.4 | 4 | 0.024956665 | 0 | 30 | 28.06
76.9 | 0.53 | 37 | 7.4 | 4 | 0.024956665 | 0 | 0 | 0
76.9 | 0.53 | 37 | 7.4 | 4 | 0.024956665 | 0 | 3 | 1.74
76.9 | 0.53 | 37 | 7.4 | 4 | 0.024956665 | 0 | 7 | 2.89
76.9 | 0.53 | 37 | 7.4 | 4 | 0.024956665 | 0 | 10 | 3.13
76.9 | 0.53 | 37 | 7.4 | 4 | 0.024956665 | 0 | 14 | 5.84
76.9 | 0.53 | 37 | 7.4 | 4 | 0.024956665 | 0 | 21 | 10.08
76.9 | 0.53 | 37 | 7.4 | 4 | 0.024956665 | 0 | 28 | 22.8
61 | 0.5 | 37 | 7.3 | 4 | 0.000119495 | 0 | 0 | 0
61 | 0.5 | 37 | 7.3 | 4 | 0.000119495 | 0 | 1 | 25.71
61 | 0.5 | 37 | 7.3 | 4 | 0.000119495 | 0 | 7 | 29.98
61 | 0.5 | 37 | 7.3 | 4 | 0.000119495 | 0 | 14 | 36.93
61 | 0.5 | 37 | 7.3 | 4 | 0.000119495 | 0 | 28 | 82.43
70 | 0.75 | 37 | 7.3 | 4 | 0.000163896 | 0 | 0 | 0
70 | 0.75 | 37 | 7.3 | 4 | 0.000163896 | 0 | 1 | 17.67
70 | 0.75 | 37 | 7.3 | 4 | 0.000163896 | 0 | 7 | 23.95
70 | 0.75 | 37 | 7.3 | 4 | 0.000163896 | 0 | 14 | 25.63
70 | 0.75 | 37 | 7.3 | 4 | 0.000163896 | 0 | 28 | 52.5
59 | 0.85 | 37 | 7.4 | 5 | 0.000134133 | 0 | 0 | 0
59 | 0.85 | 37 | 7.4 | 5 | 0.000134133 | 0 | 1 | 6.43
59 | 0.85 | 37 | 7.4 | 5 | 0.000134133 | 0 | 2 | 9.72
59 | 0.85 | 37 | 7.4 | 5 | 0.000134133 | 0 | 4 | 15.76
59 | 0.85 | 37 | 7.4 | 5 | 0.000134133 | 0 | 6 | 25.9
59 | 0.85 | 37 | 7.4 | 5 | 0.000134133 | 0 | 10 | 34.57
59 | 0.85 | 37 | 7.4 | 5 | 0.000134133 | 0 | 18 | 50.47
59 | 0.85 | 37 | 7.4 | 5 | 0.000134133 | 0 | 22 | 59.34
90 | 0.75 | 37 | 7.5 | 1 | 0.00010556 | 0 | 0 | 0
90 | 0.75 | 37 | 7.5 | 1 | 0.00010556 | 0 | 1 | 6.83
90 | 0.75 | 37 | 7.5 | 1 | 0.00010556 | 0 | 3 | 12.31
90 | 0.75 | 37 | 7.5 | 1 | 0.00010556 | 0 | 7 | 20.87
90 | 0.75 | 37 | 7.5 | 1 | 0.00010556 | 0 | 14 | 36.7
90 | 0.75 | 37 | 7.5 | 1 | 0.00010556 | 0 | 21 | 44.34
90 | 0.75 | 37 | 7.4 | 3 | 0.000155562 | 0 | 0 | 0
90 | 0.75 | 37 | 7.4 | 3 | 0.000155562 | 0 | 7 | 0.45
90 | 0.75 | 37 | 7.4 | 3 | 0.000155562 | 0 | 14 | 1.27
90 | 0.75 | 37 | 7.4 | 3 | 0.000155562 | 0 | 21 | 1.98
35 | 0.529 | 37 | 7.4 | 3 | 0.0002 | 0 | 0 | 0
35 | 0.529 | 37 | 7.4 | 3 | 0.0002 | 0 | 1 | 0.51
35 | 0.529 | 37 | 7.4 | 3 | 0.0002 | 0 | 3 | 2.49
35 | 0.529 | 37 | 7.4 | 3 | 0.0002 | 0 | 7 | 3.55
35 | 0.529 | 37 | 7.4 | 3 | 0.0002 | 0 | 14 | 5.97
35 | 0.529 | 37 | 7.4 | 3 | 0.0002 | 0 | 21 | 8.33
35 | 0.529 | 37 | 7.4 | 3 | 0.0002 | 0 | 28 | 10.69
35 | 0.529 | 37 | 7.4 | 3 | 0.0002 | 0 | 35 | 20.99
35 | 0.529 | 37 | 7.4 | 3 | 0.0002 | 0 | 42 | 43.63
35 | 0.529 | 37 | 7.4 | 3 | 0.0002 | 0 | 49 | 53.33
35 | 0.529 | 37 | 7.4 | 3 | 0.0002 | 0 | 56 | 68.23
62.5 | 0.85 | 37 | 7.4 | 5 | 0.0003 | 0 | 0 | 0
62.5 | 0.85 | 37 | 7.4 | 5 | 0.0003 | 0 | 1 | 3.02
62.5 | 0.85 | 37 | 7.4 | 5 | 0.0003 | 0 | 2 | 5.71
62.5 | 0.85 | 37 | 7.4 | 5 | 0.0003 | 0 | 7 | 12.09
62.5 | 0.85 | 37 | 7.4 | 5 | 0.0003 | 0 | 14 | 16.88
62.5 | 0.85 | 37 | 7.4 | 5 | 0.0003 | 0 | 21 | 20.83
62.5 | 0.85 | 37 | 7.4 | 5 | 0.0003 | 0 | 30 | 23.76
110 | 0.65 | 37 | 7.4 | 5 | 0.000161912 | 0 | 0 | 0
110 | 0.65 | 37 | 7.4 | 5 | 0.000161912 | 0 | 1 | 0.16
110 | 0.65 | 37 | 7.4 | 5 | 0.000161912 | 0 | 28 | 5.06
110 | 0.65 | 37 | 7.4 | 5 | 0.000161912 | 0 | 56 | 54.54
110 | 0.65 | 37 | 7.4 | 5 | 0.000161912 | 0 | 84 | 85.21
110 | 0.65 | 37 | 7.4 | 5 | 0.000161912 | 0 | 112 | 93.43
110 | 0.65 | 37 | 7.4 | 5 | 0.000161912 | 0 | 168 | 97.18
100 | 1 | 37 | 7.4 | 2 | 0.001688964 | 0 | 0 | 0
100 | 1 | 37 | 7.4 | 2 | 0.001688964 | 0 | 22 | 2.02
100 | 1 | 37 | 7.4 | 2 | 0.001688964 | 0 | 45 | 5.49
100 | 1 | 37 | 7.4 | 2 | 0.001688964 | 0 | 67 | 8.94
100 | 1 | 37 | 7.4 | 2 | 0.001688964 | 0 | 89 | 10.44
100 | 1 | 37 | 7.4 | 2 | 0.001688964 | 0 | 112 | 27.35
188 | 1 | 58 | 5.7 | 2 | 0.002244544 | 1 | 0 | 0
188 | 1 | 58 | 5.7 | 2 | 0.002244544 | 1 | 2 | 5.58
188 | 1 | 58 | 5.7 | 2 | 0.002244544 | 1 | 5 | 11.55
188 | 1 | 58 | 5.7 | 2 | 0.002244544 | 1 | 7 | 18.12
188 | 1 | 58 | 5.7 | 2 | 0.002244544 | 1 | 16 | 50.31
188 | 1 | 58 | 5.7 | 2 | 0.002244544 | 1 | 23 | 68.77
188 | 1 | 58 | 5.7 | 2 | 0.002244544 | 1 | 30 | 70.48
215 | 1 | 58 | 5.7 | 2 | 0.002244544 | 1 | 0 | 0
215 | 1 | 58 | 5.7 | 2 | 0.002244544 | 1 | 2 | 2.55
215 | 1 | 58 | 5.7 | 2 | 0.002244544 | 1 | 5 | 5.94
215 | 1 | 58 | 5.7 | 2 | 0.002244544 | 1 | 7 | 9
215 | 1 | 58 | 5.7 | 2 | 0.002244544 | 1 | 16 | 13.13
215 | 1 | 58 | 5.7 | 2 | 0.002244544 | 1 | 23 | 22.72
215 | 1 | 58 | 5.7 | 2 | 0.002244544 | 1 | 30 | 31.23
215 | 1 | 58 | 5.7 | 2 | 0.002244544 | 1 | 35 | 45.2
215 | 1 | 58 | 5.7 | 2 | 0.002244544 | 1 | 41 | 49.83
215 | 1 | 58 | 5.7 | 2 | 0.002244544 | 1 | 50 | 61.25
200 | 1 | 58 | 5.7 | 2 | 0.002244544 | 0 | 0 | 0
200 | 1 | 58 | 5.7 | 2 | 0.002244544 | 0 | 2 | 0.97
200 | 1 | 58 | 5.7 | 2 | 0.002244544 | 0 | 5 | 4.74
200 | 1 | 58 | 5.7 | 2 | 0.002244544 | 0 | 7 | 7.18
200 | 1 | 58 | 5.7 | 2 | 0.002244544 | 0 | 16 | 14.84
200 | 1 | 58 | 5.7 | 2 | 0.002244544 | 0 | 23 | 24.07
200 | 1 | 58 | 5.7 | 2 | 0.002244544 | 0 | 30 | 34.14
200 | 1 | 58 | 5.7 | 2 | 0.002244544 | 0 | 35 | 42.17
200 | 1 | 58 | 5.7 | 2 | 0.002244544 | 0 | 41 | 46.66
200 | 1 | 58 | 5.7 | 2 | 0.002244544 | 0 | 50 | 59.32
84 | 1 | 60 | 7.3 | 2 | 0.001688964 | 0 | 0 | 0
84 | 1 | 60 | 7.3 | 2 | 0.001688964 | 0 | 7 | 0.35
84 | 1 | 60 | 7.3 | 2 | 0.001688964 | 0 | 21 | 2.39
84 | 1 | 60 | 7.3 | 2 | 0.001688964 | 0 | 28 | 1.62
84 | 1 | 60 | 7.3 | 2 | 0.001688964 | 0 | 35 | 3.96
84 | 1 | 60 | 7.3 | 2 | 0.001688964 | 0 | 42 | 4.49
84 | 1 | 60 | 7.3 | 2 | 0.001688964 | 0 | 56 | 6.6
84 | 1 | 60 | 7.3 | 2 | 0.001688964 | 0 | 70 | 6.77
84 | 1 | 60 | 7.3 | 2 | 0.001688964 | 0 | 77 | 25.89
84 | 1 | 60 | 7.3 | 2 | 0.001688964 | 0 | 84 | 34.66
126 | 1 | 60 | 7.3 | 2 | 0.001688964 | 0 | 0 | 0
126 | 1 | 60 | 7.3 | 2 | 0.001688964 | 0 | 7 | 0.28
126 | 1 | 60 | 7.3 | 2 | 0.001688964 | 0 | 21 | 0.4
126 | 1 | 60 | 7.3 | 2 | 0.001688964 | 0 | 28 | 2.04
126 | 1 | 60 | 7.3 | 2 | 0.001688964 | 0 | 35 | 2.16
126 | 1 | 60 | 7.3 | 2 | 0.001688964 | 0 | 42 | 2.62
126 | 1 | 60 | 7.3 | 2 | 0.001688964 | 0 | 56 | 2.92
126 | 1 | 60 | 7.3 | 2 | 0.001688964 | 0 | 70 | 5.95
126 | 1 | 60 | 7.3 | 2 | 0.001688964 | 0 | 77 | 18.87
126 | 1 | 60 | 7.3 | 2 | 0.001688964 | 0 | 84 | 28.98
100 | 1 | 37 | 7.3 | 2 | 0.007407737 | 1 | 0 | 0
100 | 1 | 37 | 7.3 | 2 | 0.007407737 | 1 | 1 | 3.12
100 | 1 | 37 | 7.3 | 2 | 0.007407737 | 1 | 6 | 7.29
100 | 1 | 37 | 7.3 | 2 | 0.007407737 | 1 | 13 | 9.97
100 | 1 | 37 | 7.3 | 2 | 0.007407737 | 1 | 20 | 14.77
100 | 1 | 37 | 7.3 | 2 | 0.007407737 | 1 | 30 | 15.6
200 | 1 | 37 | 7.4 | 2 | 3.25e-05 | 1 | 0 | 0
200 | 1 | 37 | 7.4 | 2 | 3.25e-05 | 1 | 5 | 4.86
200 | 1 | 37 | 7.4 | 2 | 3.25e-05 | 1 | 10 | 7.67
200 | 1 | 37 | 7.4 | 2 | 3.25e-05 | 1 | 15 | 12.16
200 | 1 | 37 | 7.4 | 2 | 3.25e-05 | 1 | 20 | 14.93
200 | 1 | 37 | 7.4 | 2 | 3.25e-05 | 1 | 25 | 15.99
200 | 1 | 37 | 7.4 | 2 | 3.25e-05 | 1 | 30 | 18.02
200 | 1 | 37 | 7.4 | 2 | 3.25e-05 | 1 | 35 | 19.32
200 | 1 | 37 | 7.4 | 2 | 3.25e-05 | 1 | 40 | 20.24
214 | 1 | 37 | 7.4 | 2 | 0.000327792 | 1 | 0 | 0
214 | 1 | 37 | 7.4 | 2 | 0.000327792 | 1 | 9 | 0.21
214 | 1 | 37 | 7.4 | 2 | 0.000327792 | 1 | 17 | 0.41
214 | 1 | 37 | 7.4 | 2 | 0.000327792 | 1 | 26 | 0.59
214 | 1 | 37 | 7.4 | 2 | 0.000327792 | 1 | 34 | 0.9
214 | 1 | 37 | 7.4 | 2 | 0.000327792 | 1 | 43 | 1.29
179 | 0.85 | 37 | 7.4 | 2 | 0.000327792 | 1 | 0 | 0
179 | 0.85 | 37 | 7.4 | 2 | 0.000327792 | 1 | 9 | 2.82
179 | 0.85 | 37 | 7.4 | 2 | 0.000327792 | 1 | 17 | 5.09
179 | 0.85 | 37 | 7.4 | 2 | 0.000327792 | 1 | 26 | 11.51
179 | 0.85 | 37 | 7.4 | 2 | 0.000327792 | 1 | 34 | 17.52
179 | 0.85 | 37 | 7.4 | 2 | 0.000327792 | 1 | 43 | 21.41
135 | 0.85 | 47 | 7.4 | 1 | 0.000372239 | 1 | 0 | 0
135 | 0.85 | 47 | 7.4 | 1 | 0.000372239 | 1 | 7 | 1
135 | 0.85 | 47 | 7.4 | 1 | 0.000372239 | 1 | 14 | 1
135 | 0.85 | 47 | 7.4 | 1 | 0.000372239 | 1 | 28 | 2
135 | 0.85 | 47 | 7.4 | 1 | 0.000372239 | 1 | 42 | 2
135 | 0.85 | 47 | 7.4 | 1 | 0.000372239 | 1 | 57 | 19
135 | 0.85 | 47 | 7.4 | 1 | 0.000372239 | 1 | 64 | 33
135 | 0.85 | 47 | 7.4 | 1 | 0.000372239 | 1 | 78 | 40
135 | 0.85 | 47 | 7.4 | 1 | 0.000372239 | 1 | 112 | 46
135 | 0.85 | 57 | 7.4 | 1 | 0.000372239 | 1 | 0 | 0
135 | 0.85 | 57 | 7.4 | 1 | 0.000372239 | 1 | 7 | 1
135 | 0.85 | 57 | 7.4 | 1 | 0.000372239 | 1 | 14 | 4
135 | 0.85 | 57 | 7.4 | 1 | 0.000372239 | 1 | 28 | 30
135 | 0.85 | 57 | 7.4 | 1 | 0.000372239 | 1 | 50 | 40
135 | 0.85 | 57 | 7.4 | 1 | 0.000372239 | 1 | 57 | 43
135 | 0.85 | 57 | 7.4 | 1 | 0.000372239 | 1 | 64 | 46
135 | 0.85 | 57 | 7.4 | 1 | 0.000372239 | 1 | 78 | 47
135 | 0.85 | 57 | 7.4 | 1 | 0.000372239 | 1 | 91 | 56
135 | 0.85 | 70 | 7.4 | 1 | 0.000372239 | 1 | 0 | 0
135 | 0.85 | 70 | 7.4 | 1 | 0.000372239 | 1 | 7 | 5
135 | 0.85 | 70 | 7.4 | 1 | 0.000372239 | 1 | 14 | 30
135 | 0.85 | 70 | 7.4 | 1 | 0.000372239 | 1 | 21 | 42
135 | 0.85 | 70 | 7.4 | 1 | 0.000372239 | 1 | 28 | 49
135 | 0.85 | 70 | 7.4 | 1 | 0.000372239 | 1 | 70 | 80
27.8 | 0.85 | 37 | 7.4 | 1 | 0.000372239 | 0 | 0 | 0
27.8 | 0.85 | 37 | 7.4 | 1 | 0.000372239 | 0 | 7 | 1
27.8 | 0.85 | 37 | 7.4 | 1 | 0.000372239 | 0 | 14 | 4
27.8 | 0.85 | 37 | 7.4 | 1 | 0.000372239 | 0 | 28 | 30
27.8 | 0.85 | 37 | 7.4 | 1 | 0.000372239 | 0 | 50 | 40
27.8 | 0.85 | 37 | 7.4 | 1 | 0.000372239 | 0 | 57 | 43
27.8 | 0.85 | 37 | 7.4 | 1 | 0.000372239 | 0 | 64 | 46
27.8 | 0.85 | 37 | 7.4 | 1 | 0.000372239 | 0 | 78 | 47
27.8 | 0.85 | 47 | 7.4 | 1 | 0.000372239 | 0 | 0 | 0
27.8 | 0.85 | 47 | 7.4 | 1 | 0.000372239 | 0 | 3 | 0
27.8 | 0.85 | 47 | 7.4 | 1 | 0.000372239 | 0 | 5 | 3
27.8 | 0.85 | 47 | 7.4 | 1 | 0.000372239 | 0 | 7 | 3
27.8 | 0.85 | 47 | 7.4 | 1 | 0.000372239 | 0 | 10 | 3
27.8 | 0.85 | 47 | 7.4 | 1 | 0.000372239 | 0 | 12 | 6
27.8 | 0.85 | 57 | 7.4 | 1 | 0.000372239 | 0 | 0 | 0
27.8 | 0.85 | 57 | 7.4 | 1 | 0.000372239 | 0 | 1 | 1
27.8 | 0.85 | 57 | 7.4 | 1 | 0.000372239 | 0 | 2 | 5
27.8 | 0.85 | 57 | 7.4 | 1 | 0.000372239 | 0 | 3 | 6
27.8 | 0.85 | 70 | 7.4 | 1 | 0.000372239 | 0 | 0 | 0
27.8 | 0.85 | 70 | 7.4 | 1 | 0.000372239 | 0 | 0.2 | 1
27.8 | 0.85 | 70 | 7.4 | 1 | 0.000372239 | 0 | 0.7 | 9
81.5 | 0.75 | 37 | 5 | 5 | 0 | 0 | 0 | 0
81.5 | 0.75 | 37 | 5 | 5 | 0 | 0 | 6.65 | 0.13
81.5 | 0.75 | 37 | 5 | 5 | 0 | 0 | 13.97 | 0.59
81.5 | 0.75 | 37 | 5 | 5 | 0 | 0 | 20.24 | 0.77
81.5 | 0.75 | 37 | 5 | 5 | 0 | 0 | 27.56 | 1.38
81.5 | 0.75 | 37 | 5 | 5 | 0 | 0 | 34.75 | 1.62
81.5 | 0.75 | 37 | 5 | 5 | 0 | 0 | 41.7 | 1.71
81.5 | 0.75 | 37 | 5 | 5 | 0 | 0 | 47.46 | 2.07
81.5 | 0.75 | 37 | 5 | 5 | 0 | 0 | 55.85 | 2.83
81.5 | 0.75 | 37 | 5 | 5 | 0 | 0 | 62.85 | 2.95
81.5 | 0.75 | 37 | 5 | 5 | 0 | 0 | 76.63 | 3.28
81.5 | 0.75 | 37 | 5 | 5 | 0 | 0 | 90.58 | 3.68
81.5 | 0.75 | 37 | 5 | 5 | 0 | 0 | 111.87 | 4.31
81.5 | 0.75 | 37 | 5 | 5 | 0 | 0 | 125.83 | 5.19
81.5 | 0.75 | 37 | 5 | 5 | 0 | 0 | 132.65 | 5.36
81.5 | 0.75 | 37 | 5 | 5 | 0 | 0 | 153.93 | 34.7
81.5 | 0.75 | 37 | 5 | 5 | 0 | 0 | 161.25 | 54.06
81.5 | 0.75 | 37 | 5 | 5 | 0 | 0 | 175.21 | 81.85
81.5 | 0.75 | 37 | 6.4 | 5 | 0 | 0 | 0 | 0
81.5 | 0.75 | 37 | 6.4 | 5 | 0 | 0 | 6.65 | 1.26
81.5 | 0.75 | 37 | 6.4 | 5 | 0 | 0 | 13.46 | 1.33
81.5 | 0.75 | 37 | 6.4 | 5 | 0 | 0 | 20.79 | 1.89
81.5 | 0.75 | 37 | 6.4 | 5 | 0 | 0 | 27.24 | 2.19
81.5 | 0.75 | 37 | 6.4 | 5 | 0 | 0 | 34.56 | 2.62
81.5 | 0.75 | 37 | 6.4 | 5 | 0 | 0 | 41.7 | 2.81
81.5 | 0.75 | 37 | 6.4 | 5 | 0 | 0 | 48.71 | 2.95
81.5 | 0.75 | 37 | 6.4 | 5 | 0 | 0 | 55.66 | 3.49
81.5 | 0.75 | 37 | 6.4 | 5 | 0 | 0 | 76.81 | 5.12
81.5 | 0.75 | 37 | 6.4 | 5 | 0 | 0 | 91.09 | 5.82
81.5 | 0.75 | 37 | 6.4 | 5 | 0 | 0 | 111.87 | 6.31
81.5 | 0.75 | 37 | 6.4 | 5 | 0 | 0 | 126.2 | 8
81.5 | 0.75 | 37 | 6.4 | 5 | 0 | 0 | 132.83 | 10.17
81.5 | 0.75 | 37 | 6.4 | 5 | 0 | 0 | 153.74 | 14.64
81.5 | 0.75 | 37 | 6.4 | 5 | 0 | 0 | 160.75 | 20.02
81.5 | 0.75 | 37 | 6.4 | 5 | 0 | 0 | 175.21 | 39.98
81.5 | 0.75 | 37 | 7.4 | 5 | 0 | 0 | 0 | 0
81.5 | 0.75 | 37 | 7.4 | 5 | 0 | 0 | 6.83 | 1.26
81.5 | 0.75 | 37 | 7.4 | 5 | 0 | 0 | 13.28 | 1.36
81.5 | 0.75 | 37 | 7.4 | 5 | 0 | 0 | 20.42 | 1.38
81.5 | 0.75 | 37 | 7.4 | 5 | 0 | 0 | 28.11 | 2.43
81.5 | 0.75 | 37 | 7.4 | 5 | 0 | 0 | 34.75 | 2.71
81.5 | 0.75 | 37 | 7.4 | 5 | 0 | 0 | 41.89 | 2.89
81.5 | 0.75 | 37 | 7.4 | 5 | 0 | 0 | 48.52 | 3.77
81.5 | 0.75 | 37 | 7.4 | 5 | 0 | 0 | 62.48 | 4.49
81.5 | 0.75 | 37 | 7.4 | 5 | 0 | 0 | 90.77 | 5.36
81.5 | 0.75 | 37 | 7.4 | 5 | 0 | 0 | 111.87 | 7.48
81.5 | 0.75 | 37 | 7.4 | 5 | 0 | 0 | 125.46 | 10.53
81.5 | 0.75 | 37 | 7.4 | 5 | 0 | 0 | 132.83 | 14.64
81.5 | 0.75 | 37 | 7.4 | 5 | 0 | 0 | 154.11 | 17.45
81.5 | 0.75 | 37 | 7.4 | 5 | 0 | 0 | 161.07 | 30.23
81.5 | 0.75 | 37 | 7.4 | 5 | 0 | 0 | 174.84 | 45.15
38.4 | 0.5 | 37 | 7.4 | 5 | 0.0004006 | 0 | 0 | 0
38.4 | 0.5 | 37 | 7.4 | 5 | 0.0004006 | 0 | 14 | 1.15
38.4 | 0.5 | 37 | 7.4 | 5 | 0.0004006 | 0 | 21 | 22.73
38.4 | 0.5 | 37 | 7.4 | 5 | 0.0004006 | 0 | 28 | 75.1
38.4 | 0.5 | 37 | 7.4 | 5 | 0.0004006 | 0 | 35 | 92.66
38.4 | 0.5 | 37 | 7.4 | 5 | 0.0004006 | 1 | 0 | 0
38.4 | 0.5 | 37 | 7.4 | 5 | 0.0004006 | 1 | 14 | 0.21
38.4 | 0.5 | 37 | 7.4 | 5 | 0.0004006 | 1 | 21 | 11.03
38.4 | 0.5 | 37 | 7.4 | 5 | 0.0004006 | 1 | 28 | 37.31
38.4 | 0.5 | 37 | 7.4 | 5 | 0.0004006 | 1 | 49 | 61.61
43.6 | 0.5 | 37 | 7.4 | 1 | 0.001405618 | 0 | 0 | 0
43.6 | 0.5 | 37 | 7.4 | 1 | 0.001405618 | 0 | 14 | 5.31
43.6 | 0.5 | 37 | 7.4 | 1 | 0.001405618 | 0 | 21 | 21.23
43.6 | 0.5 | 37 | 7.4 | 1 | 0.001405618 | 0 | 28 | 53.13
43.6 | 0.5 | 37 | 7.4 | 1 | 0.001405618 | 0 | 35 | 82.98
43.6 | 0.5 | 37 | 7.4 | 1 | 0.001405618 | 0 | 42 | 93.84
43.6 | 0.5 | 37 | 7.4 | 1 | 0.001405618 | 0 | 49 | 98.48
43.6 | 0.5 | 37 | 7.4 | 1 | 0.001405618 | 0 | 56 | 99.09
80.4 | 0.85 | 37 | 7.4 | 1 | 0.001405618 | 0 | 0 | 0
80.4 | 0.85 | 37 | 7.4 | 1 | 0.001405618 | 0 | 3 | 5.82
80.4 | 0.85 | 37 | 7.4 | 1 | 0.001405618 | 0 | 14 | 6.78
80.4 | 0.85 | 37 | 7.4 | 1 | 0.001405618 | 0 | 21 | 10.52
80.4 | 0.85 | 37 | 7.4 | 1 | 0.001405618 | 0 | 28 | 13.66
80.4 | 0.85 | 37 | 7.4 | 1 | 0.001405618 | 0 | 49 | 26.87
80.4 | 0.85 | 37 | 7.4 | 1 | 0.001405618 | 0 | 56 | 56.72
45 | 0.5 | 37 | 7.4 | 1 | 0.003297369 | 0 | 0 | 0
45 | 0.5 | 37 | 7.4 | 1 | 0.003297369 | 0 | 3 | 0.33728
45 | 0.5 | 37 | 7.4 | 1 | 0.003297369 | 0 | 4 | 0.68457
45 | 0.5 | 37 | 7.4 | 1 | 0.003297369 | 0 | 7 | 2.42099
45 | 0.5 | 37 | 7.4 | 1 | 0.003297369 | 0 | 10 | 5.17446
45 | 0.5 | 37 | 7.4 | 1 | 0.003297369 | 0 | 16 | 10.03643
45 | 0.5 | 37 | 7.4 | 1 | 0.003297369 | 0 | 24 | 14.52632
45 | 0.5 | 37 | 7.4 | 1 | 0.003297369 | 0 | 31 | 17.27979
45 | 0.5 | 37 | 7.4 | 1 | 0.003297369 | 0 | 62 | 23.15881
45 | 0.5 | 37 | 7.4 | 1 | 0.003297369 | 0 | 92 | 28.02079
45 | 0.5 | 37 | 7.4 | 1 | 0.003297369 | 0 | 136 | 35.26414
45 | 0.5 | 37 | 7.4 | 1 | 0.003297369 | 0 | 182 | 42.87959
90 | 0.5 | 37 | 7.4 | 1 | 0.003297369 | 0 | 0 | 0
90 | 0.5 | 37 | 7.4 | 1 | 0.003297369 | 0 | 3 | 0.33728
90 | 0.5 | 37 | 7.4 | 1 | 0.003297369 | 0 | 4 | 2.42099
90 | 0.5 | 37 | 7.4 | 1 | 0.003297369 | 0 | 6 | 4.15741
90 | 0.5 | 37 | 7.4 | 1 | 0.003297369 | 0 | 10 | 10.731
90 | 0.5 | 37 | 7.4 | 1 | 0.003297369 | 0 | 17 | 17.27979
90 | 0.5 | 37 | 7.4 | 1 | 0.003297369 | 0 | 24 | 23.15881
90 | 0.5 | 37 | 7.4 | 1 | 0.003297369 | 0 | 31 | 28.02079
90 | 0.5 | 37 | 7.4 | 1 | 0.003297369 | 0 | 62 | 41.14317
90 | 0.5 | 37 | 7.4 | 1 | 0.003297369 | 0 | 92 | 52.23146
90 | 0.5 | 37 | 7.4 | 1 | 0.003297369 | 0 | 136 | 65.03136
90 | 0.5 | 37 | 7.4 | 1 | 0.003297369 | 0 | 182 | 75.05298
180 | 0.5 | 37 | 7.4 | 1 | 0.003297369 | 0 | 0 | 0
180 | 0.5 | 37 | 7.4 | 1 | 0.003297369 | 0 | 3 | 0.33728
180 | 0.5 | 37 | 7.4 | 1 | 0.003297369 | 0 | 4 | 3.81012
180 | 0.5 | 37 | 7.4 | 1 | 0.003297369 | 0 | 6 | 6.56359
180 | 0.5 | 37 | 7.4 | 1 | 0.003297369 | 0 | 10 | 12.44262
180 | 0.5 | 37 | 7.4 | 1 | 0.003297369 | 0 | 17 | 20.40535
180 | 0.5 | 37 | 7.4 | 1 | 0.003297369 | 0 | 24 | 29.7324
180 | 0.5 | 37 | 7.4 | 1 | 0.003297369 | 0 | 30 | 34.94167
180 | 0.5 | 37 | 7.4 | 1 | 0.003297369 | 0 | 60 | 51.88417
180 | 0.5 | 37 | 7.4 | 1 | 0.003297369 | 0 | 90 | 65.03136
180 | 0.5 | 37 | 7.4 | 1 | 0.003297369 | 0 | 136 | 79.89016
180 | 0.5 | 37 | 7.4 | 1 | 0.003297369 | 0 | 180 | 90.95364
34 | 0.6 | 37 | 7.4 | 2 | 0.000344454 | 11 | 0 | 0
34 | 0.6 | 37 | 7.4 | 2 | 0.000344454 | 11 | 3 | 7.03573
34 | 0.6 | 37 | 7.4 | 2 | 0.000344454 | 11 | 7 | 14.66168
34 | 0.6 | 37 | 7.4 | 2 | 0.000344454 | 11 | 14 | 57.11596
34 | 0.6 | 37 | 7.4 | 2 | 0.000344454 | 11 | 21 | 81.66783
42 | 0.6 | 37 | 7.4 | 2 | 0.000344454 | 11 | 0 | 0
42 | 0.6 | 37 | 7.4 | 2 | 0.000344454 | 11 | 3 | 1.87425
42 | 0.6 | 37 | 7.4 | 2 | 0.000344454 | 11 | 7 | 4.71074
42 | 0.6 | 37 | 7.4 | 2 | 0.000344454 | 11 | 14 | 21.96215
42 | 0.6 | 37 | 7.4 | 2 | 0.000344454 | 11 | 21 | 65.25342
30 | 0.5 | 37 | 7.4 | 2 | 0.000344454 | 11 | 0 | 0
30 | 0.5 | 37 | 7.4 | 2 | 0.000344454 | 11 | 3 | 5.87323
30 | 0.5 | 37 | 7.4 | 2 | 0.000344454 | 11 | 7 | 11.1742
30 | 0.5 | 37 | 7.4 | 2 | 0.000344454 | 11 | 14 | 47.83926
30 | 0.5 | 37 | 7.4 | 2 | 0.000344454 | 11 | 21 | 50.97799
10 | 0.5 | 37 | 7.4 | 2 | 0.000344454 | 11 | 0 | 0
10 | 0.5 | 37 | 7.4 | 2 | 0.000344454 | 11 | 3 | 1.38601
10 | 0.5 | 37 | 7.4 | 2 | 0.000344454 | 11 | 7 | 4.19924
10 | 0.5 | 37 | 7.4 | 2 | 0.000344454 | 11 | 14 | 20.47415
10 | 0.5 | 37 | 7.4 | 2 | 0.000344454 | 11 | 21 | 57.46471
7 | 0.5 | 37 | 7.4 | 5 | 0.000288902 | 0 | 0 | 0
7 | 0.5 | 37 | 7.4 | 5 | 0.000288902 | 0 | 7 | 2.48289
7 | 0.5 | 37 | 7.4 | 5 | 0.000288902 | 0 | 14 | 11.14755
7 | 0.5 | 37 | 7.4 | 5 | 0.000288902 | 0 | 21 | 18.54862
7 | 0.5 | 37 | 7.4 | 5 | 0.000288902 | 0 | 28 | 41.6183
8.97 | 0.5 | 37 | 7.4 | 1 | 0.001117939 | 0 | 0 | 0
8.97 | 0.5 | 37 | 7.4 | 1 | 0.001117939 | 0 | 2 | 3.30422
8.97 | 0.5 | 37 | 7.4 | 1 | 0.001117939 | 0 | 4 | 4.88785
8.97 | 0.5 | 37 | 7.4 | 1 | 0.001117939 | 0 | 6 | 8.28499
8.97 | 0.5 | 37 | 7.4 | 1 | 0.001117939 | 0 | 11 | 19.29376
8.97 | 0.5 | 37 | 7.4 | 1 | 0.001117939 | 0 | 14 | 36.4838
8.97 | 0.5 | 37 | 7.4 | 1 | 0.001117939 | 0 | 18 | 61.25993
8.97 | 0.5 | 37 | 7.4 | 1 | 0.001117939 | 0 | 21 | 74.05668
8.97 | 0.5 | 37 | 7.4 | 1 | 0.001117939 | 0 | 24 | 83.25194
8.29 | 0.65 | 37 | 7.4 | 1 | 0.001117939 | 0 | 28 | 91.24672
8.29 | 0.65 | 37 | 7.4 | 1 | 0.001117939 | 0 | 0 | 0
8.29 | 0.65 | 37 | 7.4 | 1 | 0.001117939 | 0 | 4 | 2.89554
8.29 | 0.65 | 37 | 7.4 | 1 | 0.001117939 | 0 | 8 | 5.884
8.29 | 0.65 | 37 | 7.4 | 1 | 0.001117939 | 0 | 11 | 11.47779
8.29 | 0.65 | 37 | 7.4 | 1 | 0.001117939 | 0 | 13 | 18.47641
8.29 | 0.65 | 37 | 7.4 | 1 | 0.001117939 | 0 | 18 | 51.06851
8.29 | 0.65 | 37 | 7.4 | 1 | 0.001117939 | 0 | 22 | 67.2624
8.29 | 0.65 | 37 | 7.4 | 1 | 0.001117939 | 0 | 28 | 82.25579
8.29 | 0.65 | 37 | 7.4 | 1 | 0.001117939 | 0 | 34 | 89.25441
8.29 | 0.65 | 37 | 7.4 | 1 | 0.001117939 | 0 | 41 | 96.45737
11.3 | 0.75 | 37 | 7.4 | 1 | 0.001117939 | 0 | 0 | 0
11.3 | 0.75 | 37 | 7.4 | 1 | 0.001117939 | 0 | 9 | 7.69751
11.3 | 0.75 | 37 | 7.4 | 1 | 0.001117939 | 0 | 13 | 15.69228
11.3 | 0.75 | 37 | 7.4 | 1 | 0.001117939 | 0 | 16 | 27.28854
11.3 | 0.75 | 37 | 7.4 | 1 | 0.001117939 | 0 | 18 | 39.26792
11.3 | 0.75 | 37 | 7.4 | 1 | 0.001117939 | 0 | 22 | 48.28439
11.3 | 0.75 | 37 | 7.4 | 1 | 0.001117939 | 0 | 25 | 56.45796
11.3 | 0.75 | 37 | 7.4 | 1 | 0.001117939 | 0 | 28 | 69.05037
11.3 | 0.75 | 37 | 7.4 | 1 | 0.001117939 | 0 | 31 | 77.65816
11.3 | 0.75 | 37 | 7.4 | 1 | 0.001117939 | 0 | 34 | 83.86496
11.3 | 0.75 | 37 | 7.4 | 1 | 0.001117939 | 0 | 41 | 91.45106
11.3 | 0.75 | 37 | 7.4 | 1 | 0.001117939 | 0 | 49 | 97.45352
11.9 | 0.95 | 37 | 7.4 | 1 | 0.001117939 | 0 | 0 | 0
11.9 | 0.95 | 37 | 7.4 | 1 | 0.001117939 | 0 | 5 | 1.69505
11.9 | 0.95 | 37 | 7.4 | 1 | 0.001117939 | 0 | 10 | 2.6912
11.9 | 0.95 | 37 | 7.4 | 1 | 0.001117939 | 0 | 12 | 3.48302
11.9 | 0.95 | 37 | 7.4 | 1 | 0.001117939 | 0 | 19 | 6.08834
11.9 | 0.95 | 37 | 7.4 | 1 | 0.001117939 | 0 | 24 | 11.09465
11.9 | 0.95 | 37 | 7.4 | 1 | 0.001117939 | 0 | 30 | 20.49426
11.9 | 0.95 | 37 | 7.4 | 1 | 0.001117939 | 0 | 35 | 32.47364
11.9 | 0.95 | 37 | 7.4 | 1 | 0.001117939 | 0 | 43 | 53.26516
11.9 | 0.95 | 37 | 7.4 | 1 | 0.001117939 | 0 | 48 | 62.46043
11.9 | 0.95 | 37 | 7.4 | 1 | 0.001117939 | 0 | 59 | 80.64662
24 | 0.5 | 37 | 7.4 | 1 | 0.0002449 | 0 | 0 | 0
24 | 0.5 | 37 | 7.4 | 1 | 0.0002449 | 0 | 3 | 0.21956
24 | 0.5 | 37 | 7.4 | 1 | 0.0002449 | 0 | 7 | 0.34213
24 | 0.5 | 37 | 7.4 | 1 | 0.0002449 | 0 | 14 | 0.72898
24 | 0.5 | 37 | 7.4 | 1 | 0.0002449 | 0 | 21 | 0.81731
24 | 0.5 | 37 | 7.4 | 1 | 0.0002449 | 0 | 28 | 1.52141
24 | 0.5 | 37 | 7.4 | 1 | 0.0002449 | 0 | 35 | 13.49273
24 | 0.5 | 37 | 7.4 | 1 | 0.0002449 | 0 | 42 | 24.95464
24 | 0.5 | 37 | 7.4 | 1 | 0.0002449 | 0 | 49 | 71.8211
24 | 0.5 | 37 | 7.4 | 1 | 0.0002449 | 0 | 56 | 81.47174

## Validation set
Mw | Ratio | T | pH | Shape | SA/V | LA_type | Time | degradation amount
62.5 | 0.85 | 37.1 | 7.4 | 2 | 0.0001 | 0 | 0 | 0
62.5 | 0.85 | 37.1 | 7.4 | 2 | 0.0001 | 0 | 1 | 2.8
62.5 | 0.85 | 37.1 | 7.4 | 2 | 0.0001 | 0 | 2 | 5.87
62.5 | 0.85 | 37.1 | 7.4 | 2 | 0.0001 | 0 | 7 | 12
62.5 | 0.85 | 37.1 | 7.4 | 2 | 0.0001 | 0 | 14 | 16.92
62.5 | 0.85 | 37.1 | 7.4 | 2 | 0.0001 | 0 | 21 | 20.97
62.5 | 0.85 | 37.1 | 7.4 | 2 | 0.0001 | 0 | 30 | 23.8
110 | 0.75 | 37 | 7.4 | 2 | 0.000155562 | 1 | 0 | 0
110 | 0.75 | 37 | 7.4 | 2 | 0.000155562 | 1 | 14 | 13.11
110 | 0.75 | 37 | 7.4 | 2 | 0.000155562 | 1 | 28 | 16.75
110 | 0.75 | 37 | 7.4 | 2 | 0.000155562 | 1 | 42 | 23.1
110 | 0.75 | 37 | 7.4 | 2 | 0.000155562 | 1 | 56 | 28.99
110 | 0.75 | 37 | 7.4 | 2 | 0.000155562 | 1 | 70 | 30.08